## Sheet1
| conc. Mg/L | Absorbance
| 1 | 0.08
| 2 | 0.161
| 5 | 0.38
| 10 | 0.8
| 20 | 1.81
GO-CS
GO-CS
| temp | Absorbance | initial concentration | final concentration | adsorbed | % adsorption | qe | Kd=qe/Cf | lnKD | 1/T | G=RTlnKD | G=- | G/1000 | 1/T | lnKD
| 298 | 0.01718 | 5 | 0.6865934 | 4.313407 | 86.26813 | 4.313407 | 6.28233 | 1.837741 | 0.003355705 | 4553.136 | -4553.136 | -4.553136 | 0.003355705 | 1.837741
| 303 | 0.01946 | 5 | 0.7116484 | 4.288352 | 85.76703 | 4.288352 | 6.025942 | 1.796074 | 0.00330033 | 4524.565 | -4524.565 | -4.524565 | 0.00330033 | 1.796074
| 308 | 0.02022 | 5 | 0.72 | 4.28 | 85.6 | 4.28 | 5.944444 | 1.782457 | 0.003246753 | 4564.359 | -4564.359 | -4.564359 | 0.003246753 | 1.782457
| 313 | 0.0214 | 5 | 0.732967 | 4.267033 | 85.34066 | 4.267033 | 5.821589 | 1.761573 | 0.003194888 | 4584.11 | -4584.11 | -4.58411 | 0.003194888 | 1.761573
GO-MCC50
GO-MCC50
| temp | Absorbance | initial concentration |  | adsorbed | % adsorption | qe | Kd=qe/Cf | lnKD | 1/T | G=RTlnKD | G=- | G/1000 | 1/T | lnKD
| 298 | 0.00952 | 5 | 0.6024176 | 4.397582 | 87.95165 | 4.397582 | 7.299891 | 1.987859 | 0.003355705 | 4925.065 | -4925.065 | -4.925065 | 0.003355705 | 1.987859
| 303 | 0.0101 | 5 | 0.6087912 | 4.391209 | 87.82418 | 4.391209 | 7.212996 | 1.975884 | 0.00330033 | 4977.534 | -4977.534 | -4.977534 | 0.00330033 | 1.975884
| 308 | 0.015525 | 5 | 0.6684066 | 4.331593 | 86.63187 | 4.331593 | 6.480477 | 1.868794 | 0.003246753 | 4785.443 | -4785.443 | -4.785443 | 0.003246753 | 1.868794
| 313 | 0.01556 | 5 | 0.6687912 | 4.331209 | 86.62418 | 4.331209 | 6.476175 | 1.86813 | 0.003194888 | 4861.401 | -4861.401 | -4.861401 | 0.003194888 | 1.86813
GO-MCC90
GO-MCC90
| temp | Absorbance | initial concentration |  | adsorbed | % adsorption | qe | Kd=qe/Cf | lnKD | 1/T | G=RTlnKD | G=- | G/1000 | 1/T | lnKD
| 298 | 0.02826 | 5 | 0.8083516 | 4.191648 | 83.83297 | 4.191648 | 5.185427 | 1.645852 | 0.003355705 | 4077.717 | -4077.717 | -4.077717 | 0.003355705 | 1.645852
| 303 | 0.03326 | 5 | 0.8632967 | 4.136703 | 82.73407 | 4.136703 | 4.791752 | 1.566896 | 0.00330033 | 3947.234 | -3947.234 | -3.947234 | 0.00330033 | 1.566896
| 308 | 0.03285 | 5 | 0.8587912 | 4.141209 | 82.82418 | 4.141209 | 4.822137 | 1.573217 | 0.003246753 | 4028.556 | -4028.556 | -4.028556 | 0.003246753 | 1.573217
| 313 | 0.03544 | 5 | 0.8872527 | 4.112747 | 82.25495 | 4.112747 | 4.635373 | 1.533717 | 0.003194888 | 3991.163 | -3991.163 | -3.991163 | 0.003194888 | 1.533717
[7 empty] | Ad.ds | GO-CS | GO-MCC50µm | GO-MCC90µm
[7 empty] | 298 | 87.95165 | 86.26813 | 83.83297
[7 empty] | 303 | 87.82418 | 85.76703 | 82.73407
[7 empty] | 308 | 86.63187 | 85.6 | 82.82418
[7 empty] | 313 | 86.62418 | 85.34066 | 82.25495