## Sheet1
| conc. Mg/L | Absorbance
| 1 | 0.08
| 2 | 0.161
| 5 | 0.38
| 10 | 0.8
| 20 | 1.81
GO-CO
| Ad.ds | Absorbance | initial concentration | final concentration | adsorbed | % adsorption
| 5mg | 0.0352 | 5 | 0.8846154 | 4.115385 | 82.30769
| 10mg | 0.03348 | 5 | 0.8657143 | 4.134286 | 82.68571
| 15mg | 0.02776 | 5 | 0.8028571 | 4.197143 | 83.94286
| 20mg | 0.0255 | 5 | 0.778022 | 4.221978 | 84.43956
G-MCC90
Adsorbent.Dsg
| 5mg | 0.04404 | 5 | 0.9817582 | 4.018242 | 80.36484
| 10mg | 0.04118 | 5 | 0.9503297 | 4.04967 | 80.99341
| 15mg | 0.03804 | 5 | 0.9158242 | 4.084176 | 81.68352
| 20mg | 0.0379 | 5 | 0.9142857 | 4.085714 | 81.71429
GO-MCC50
Adsorbent.Dsg
| 5mg | 0.05608 | 5 | 1.114066 | 3.885934 | 77.71868
| 10mg | 0.0459 | 5 | 1.002198 | 3.997802 | 79.95604
| 15mg | 0.03004 | 5 | 0.8279121 | 4.172088 | 83.44176
| 20mg | 0.03007 | 5 | 0.8282418 | 4.171758 | 83.43516
[8 empty] | GO-CS | GO-MCC50µm | GO-MCC90µm
[7 empty] | 5 | 82.30769 | 77.71868 | 80.36484
[7 empty] | 10 | 82.68571 | 79.95604 | 80.99341
[7 empty] | 15 | 83.94286 | 83.44176 | 81.68352
[7 empty] | 20 | 84.43956 | 83.43516 | 81.71429