## Sheet1
conc. Mg/L | Absorbance
1 | 0.08
2 | 0.161
5 | 0.38
10 | 0.8
20 | 1.81
|  | mg/L |  |  |  | GO-Chitosan
pH | absorbance | initial concentration | Final concentration | adsorbed | % Adsorption |  | pH | GO-CS | GO-MCC50µm | GO-MCC90µm
3 | 0.0501 | 5 | 1.048352 | 3.951648 | 79.03297 |  | 3 | 79.03297 | 81.3978 | 79.67033
4 | 0.03956 | 5 | 0.9325275 | 4.067473 | 81.34945 |  | 4 | 81.34945 | 85.70989 | 83.8022
5 | 0.00874 | 5 | 0.5938462 | 4.406154 | 88.12308 |  | 5 | 88.12308 | 85.21319 | 79.71868
6 | 0.017 | 5 | 0.6846154 | 4.315385 | 86.30769 |  | 6 | 86.30769 | 84.54945 | 79.6044
7 | 0.03948 | 5 | 0.9316484 | 4.068352 | 81.36703 |  | 7 | 81.36703 | 84.29011 | 78.89231
8 | 0.0469 | 5 | 1.013187 | 3.986813 | 79.73626 |  | 8 | 79.73626 | 84.03956 | 78.70769
9 | 0.06396 | 5 | 1.200659 | 3.799341 | 75.98681 |  | 9 | 75.98681 | 83.0989 | 77.03297
pH | GO-MCC50
3 | 0.03934 | 5 | 0.9301099 | 4.06989 | 81.3978
4 | 0.01972 | 5 | 0.7145055 | 4.285495 | 85.70989
5 | 0.02198 | 5 | 0.7393407 | 4.260659 | 85.21319
6 | 0.025 | 5 | 0.7725275 | 4.227473 | 84.54945
7 | 0.02618 | 5 | 0.7854945 | 4.214505 | 84.29011
8 | 0.02732 | 5 | 0.798022 | 4.201978 | 84.03956
9 | 0.0316 | 5 | 0.8450549 | 4.154945 | 83.0989
pH | GO-MCC90
3 | 0.0472 | 5 | 1.016484 | 3.983516 | 79.67033
4 | 0.0284 | 5 | 0.8098901 | 4.19011 | 83.8022
5 | 0.04698 | 5 | 1.014066 | 3.985934 | 79.71868
6 | 0.0475 | 5 | 1.01978 | 3.98022 | 79.6044
7 | 0.05074 | 5 | 1.055385 | 3.944615 | 78.89231
8 | 0.05158 | 5 | 1.064615 | 3.935385 | 78.70769
9 | 0.0592 | 5 | 1.148352 | 3.851648 | 77.03297