## Sheet1
| conc. Mg/L | Absorbance
| 1 | 0.08832
| 2 | 0.09656
| 5 | 0.11438
| 10 | 0.13368 | [16 empty] | GO-CS | GO-MCC-90 | GO-MCC50
| 20 | 0.17386 | [15 empty] | 5 | 95.45455 | 93.63636 | 96.36364
[18 empty] | 10 | 79.31818 | 77.04545 | 82.5
[18 empty] | 15 | 68.33333 | 66.81818 | 72.87879
[18 empty] | 20 | 63.75 | 52.38636 | 59.31818
GO-MCC90 | [6 empty] | mg g-1
| Ana.conc | Absorbance | initial concentration | final concentration | adsorbed | % adsorption | qe | logqe | logCe | Ce/qe | lnCe | lnqe | 1/Ce | 1+1/Ce | ln(1+1/Ce) | ε=RTln[1+1/Ce]ε | ε2
| 5mg | 0.0895 | 5 | 0.3181818 | 4.681818 | 93.63636 | 4.681818 | 0.6704145 | -0.4973246 | 0.06796117 | -1.145132 | 1.543687 | 3.142857 | 4.142857 | 1.421386 | 3521.585 | 12401563.5
| 10mg | 0.0982 | 10 | 2.295455 | 7.704545 | 77.04545 | 7.704545 | 0.886747 | 0.3608687 | 0.2979351 | 0.8309309 | 2.04181 | 0.4356436 | 1.435644 | 0.3616132 | 895.9228 | 802677.7
| 15mg | 0.11 | 15 | 4.977273 | 10.02273 | 66.81818 | 10.02273 | 1.000986 | 0.6969914 | 0.4965986 | 1.604882 | 2.304855 | 0.2009132 | 1.200913 | 0.1830823 | 453.5996 | 205752.6
| 20mg | 0.13 | 20 | 9.522727 | 10.47727 | 52.38636 | 10.47727 | 1.020248 | 0.9787613 | 0.9088937 | 2.253681 | 2.349208 | 0.1050119 | 1.105012 | 0.09985613 | 247.4008 | 61207.14
GO-CS
Ana.conc
| 5mg | 0.0891 | 5 | 0.2272727 | 4.772727 | 95.45455 | 4.772727 | 0.6787666 | -0.6434527 | 0.04761905 | -1.481605 | 1.562918 | 4.4 | 5.4 | 1.686399 | 4178.175 | 17457144.9
| 10mg | 0.0972 | 10 | 2.068182 | 7.931818 | 79.31818 | 7.931818 | 0.8993728 | 0.3155887 | 0.260745 | 0.7266699 | 2.070882 | 0.4835165 | 1.483516 | 0.3944153 | 977.1922 | 954904.7
| 15mg | 0.109 | 15 | 4.75 | 10.25 | 68.33333 | 10.25 | 1.010724 | 0.6766936 | 0.4634146 | 1.558145 | 2.327278 | 0.2105263 | 1.210526 | 0.1910552 | 473.3531 | 224063.2
| 20mg | 0.12 | 20 | 7.25 | 12.75 | 63.75 | 12.75 | 1.10551 | 0.860338 | 0.5686275 | 1.981001 | 2.545531 | 0.137931 | 1.137931 | 0.1292117 | 320.1314 | 102484.1
GO-MCC50
Ana.conc
| 5mg | 0.0889 | 5 | 0.1818182 | 4.818182 | 96.36364 | 4.818182 | 0.6828832 | -0.7403627 | 0.03773585 | -1.704748 | 1.572397 | 5.5 | 6.5 | 1.871802 | 4637.525 | 21506635.0 | [5 empty] | CS
| 10mg | 0.0958 | 10 | 1.75 | 8.25 | 82.5 | 8.25 | 0.9164539 | 0.243038 | 0.2121212 | 0.5596158 | 2.110213 | 0.5714286 | 1.571429 | 0.4519851 | 1119.826 | 1254009.6
| 15mg | 0.106 | 15 | 4.068182 | 10.93182 | 72.87879 | 10.93182 | 1.038692 | 0.6094004 | 0.3721414 | 1.403196 | 2.391678 | 0.2458101 | 1.24581 | 0.219786 | 544.5356 | 296519 |  |  |  |  | initial con | KL | KL*C | RL
| 20mg | 0.1239 | 20 | 8.136364 | 11.86364 | 59.31818 | 11.86364 | 1.074218 | 0.9104304 | 0.6858238 | 2.096343 | 2.473478 | 0.122905 | 1.122905 | 0.1159191 | 287.1979 | 82482.65 |  |  |  |  | 5 | 1.0124 | 5.062 | 0.1649621
[7 empty] | 0 | [14 empty] | 10 | 1.0124 | 10.124 | 0.08989572
|  |  | GO-CS | [18 empty] | 15 | 1.0124 | 15.186 | 0.06178179
[5 empty] | logCe | logqe |  | final concentration | Ce/qe |  |  | lnCe | qe |  | ε2 | lnqe | [5 empty] | 20 | 1.0124 | 20.248 | 0.04706325
[5 empty] | -0.6434527 | 0.6787666 |  | 0.2272727 | 0.04761905 |  |  | -1.481605 | 4.772727 |  | 17457144.9 | 1.562918
[5 empty] | 0.3155887 | 0.8993728 |  | 2.068182 | 0.260745 |  |  | 0.7266699 | 7.931818 |  | 954904.7 | 2.070882
[5 empty] | 0.6766936 | 1.010724 |  | 4.75 | 0.4634146 |  |  | 1.558145 | 10.25 |  | 224063.2 | 2.327278 | [6 empty] | 50
[5 empty] | 0.860338 | 1.10551 |  | 7.25 | 0.5686275 |  |  | 1.981001 | 12.75 |  | 102484.1 | 2.545531 | [5 empty] | Initial concentration | KL
[22 empty] | 5 | 1.7149 | 8.5745 | 0.1044441
|  |  | GO-MCC50 | [18 empty] | 10 | 1.7149 | 17.149 | 0.05509945
[5 empty] | logCe | logqe |  | final concentration | Ce/qe |  |  | lnCe | qe |  | ε2 | lnqe | [5 empty] | 15 | 1.7149 | 25.7235 | 0.03742025
[5 empty] | -0.7403627 | 0.6828832 |  | 0.1818182 | 0.03773585 |  |  | -1.704748 | 4.818182 |  | 21506635.0 | 1.572397 | [5 empty] | 20 | 1.7149 | 34.298 | 0.02833022
[5 empty] | 0.243038 | 0.9164539 |  | 1.75 | 0.2121212 |  |  | 0.5596158 | 8.25 |  | 1254009.6 | 2.110213
[5 empty] | 0.6094004 | 1.038692 |  | 4.068182 | 0.3721414 |  |  | 1.403196 | 10.93182 |  | 296519 | 2.391678 | [6 empty] | 90
[5 empty] | 0.9104304 | 1.074218 |  | 8.136364 | 0.6858238 |  |  | 2.096343 | 11.86364 |  | 82482.65 | 2.473478
[22 empty] | Initial concentration | KL
|  |  | GO-MCC90 | [18 empty] | 5 | 1.4735 | 7.3675 | 0.11951
[5 empty] | logCe | logqe |  | final concentration | Ce/qe |  |  | lnCe | qe |  | ε2 | lnqe | [5 empty] | 10 | 1.4735 | 14.735 | 0.06355259
[5 empty] | -0.4973246 | 0.6704145 |  | 0.3181818 | 0.06796117 |  |  | -1.145132 | 4.681818 |  | 12401563.5 | 1.543687 | [5 empty] | 15 | 1.4735 | 22.1025 | 0.04328536
[5 empty] | 0.3608687 | 0.886747 |  | 2.295455 | 0.2979351 |  |  | 0.8309309 | 7.704545 |  | 802677.7 | 2.04181 | [5 empty] | 20 | 1.4735 | 29.47 | 0.03281917
[5 empty] | 0.6969914 | 1.000986 |  | 4.977273 | 0.4965986 |  |  | 1.604882 | 10.02273 |  | 205752.6 | 2.304855
[5 empty] | 0.9787613 | 1.020248 |  | 9.522727 | 0.9088937 |  |  | 2.253681 | 10.47727 |  | 61207.14 | 2.349208
CS
0.1649621
0.08989572
0.06178179
|  |  | Initial concentration | GO-MCC-50 | GO-MCC-50 | GO-CS | [7 empty] | 0.04706325
|  |  | 5 | 0.11951 | 0.1044441 | 0.1649621
|  |  | 10 | 0.06355259 | 0.05509945 | 0.08989572
|  |  | 15 | 0.04328536 | 0.03742025 | 0.06178179 | [7 empty] | 50
|  |  | 20 | 0.03281917 | 0.02833022 | 0.04706325
0.1044441
0.05509945
0.03742025
0.02833022
90
0.11951
0.06355259
0.04328536
0.03281917