## Sheet1
| conc. Mg/L | Absorbance
| 1 | 0.0508
| 2 | 0.0537
| 5 | 0.0624
| 10 | 0.07764 | [16 empty] | GO-CS | GO-MCC-50µm | GO-MCC90µm
| 20 | 0.10376 | [15 empty] | 5 | 70.21429 | 77.85714 | 74.21429
[18 empty] | 10 | 66.14286 | 72.78571 | 67.5
[18 empty] | 15 | 65.66667 | 72.04762 | 65.2619
[18 empty] | 20 | 64.83929 | 70.55357 | 63.30357
GO-MCC-50 | [6 empty] | mg g-1
| Ana.conc | Absorbance | initial concentration | final concentration | adsorbed | % adsorption | qe | logqe | logCe | Ce/qe | lnCe | lnqe | 1/Ce | 1+1/Ce | ln(1+1/Ce) | ε=RTln[1+1/Ce]ε | ε2
| 5mg | 0.0515 | 5 | 1.107143 | 3.892857 | 77.85714 | 3.892857 | 0.5902685 | 0.04420366 | 0.2844037 | 0.1017827 | 1.359143 | 0.9032258 | 1.903226 | 0.6435502 | 1594.442 | 2542245.5
| 10mg | 0.05602 | 10 | 2.721429 | 7.278571 | 72.78571 | 7.278571 | 0.8620461 | 0.4347969 | 0.373896 | 1.001157 | 1.984935 | 0.3674541 | 1.367454 | 0.3129507 | 775.3578 | 601179.7
| 15mg | 0.06014 | 15 | 4.192857 | 10.80714 | 72.04762 | 10.80714 | 1.033711 | 0.6225101 | 0.3879709 | 1.433382 | 2.380207 | 0.2385009 | 1.238501 | 0.2139017 | 529.9568 | 280854.2
| 20mg | 0.06489 | 20 | 5.889286 | 14.11071 | 70.55357 | 14.11071 | 1.149549 | 0.7700626 | 0.4173627 | 1.773135 | 2.646934 | 0.1697999 | 1.1698 | 0.1568327 | 388.5643 | 150982.2
GO-MCC90
Ana.conc
| 5mg | 0.05201 | 5 | 1.289286 | 3.710714 | 74.21429 | 3.710714 | 0.5694575 | 0.1103492 | 0.3474495 | 0.2540884 | 1.311224 | 0.7756233 | 1.775623 | 0.5741515 | 1422.502 | 2023511.0
| 10mg | 0.0575 | 10 | 3.25 | 6.75 | 67.5 | 6.75 | 0.8293038 | 0.5118834 | 0.4814815 | 1.178655 | 1.909543 | 0.3076923 | 1.307692 | 0.268264 | 664.6433 | 441750.8
| 15mg | 0.06299 | 15 | 5.210714 | 9.789286 | 65.2619 | 9.789286 | 0.990751 | 0.7168973 | 0.5322875 | 1.650717 | 2.281288 | 0.1919123 | 1.191912 | 0.175559 | 434.96 | 189190.2
| 20mg | 0.06895 | 20 | 7.339286 | 12.66071 | 63.30357 | 12.66071 | 1.102458 | 0.8656538 | 0.5796897 | 1.993242 | 2.538504 | 0.136253 | 1.136253 | 0.127736 | 316.4752 | 100156.6
GO-CS
Ana.conc
| 5mg | 0.05257 | 5 | 1.489286 | 3.510714 | 70.21429 | 3.510714 | 0.5453955 | 0.172978 | 0.4242116 | 0.3982966 | 1.25582 | 0.6714628 | 1.671463 | 0.5136992 | 1272.727 | 1619833.3 | [5 empty] | 50
| 10mg | 0.05788 | 10 | 3.385714 | 6.614286 | 66.14286 | 6.614286 | 0.820483 | 0.5296503 | 0.511879 | 1.219565 | 1.889232 | 0.2953586 | 1.295359 | 0.2587876 | 641.1649 | 411092.5
| 15mg | 0.06282 | 15 | 5.15 | 9.85 | 65.66667 | 9.85 | 0.9934362 | 0.7118072 | 0.5228426 | 1.638997 | 2.287471 | 0.1941748 | 1.194175 | 0.1774554 | 439.6584 | 193299.6 |  |  |  |  | Initial concentration | KL |  | RL
| 20mg | 0.06809 | 20 | 7.032143 | 12.96786 | 64.83929 | 12.96786 | 1.112868 | 0.8470877 | 0.5422749 | 1.950491 | 2.562474 | 0.1422042 | 1.142204 | 0.1329599 | 329.4177 | 108516 |  |  |  |  | 5 | 0.09487 | 0.47435 | 0.678265
[7 empty] | 0 | [14 empty] | 10 | 0.09487 | 0.9487 | 0.5131626
|  |  | GO-MCC-50 | [18 empty] | 15 | 0.09487 | 1.42305 | 0.412703
[5 empty] | logCe | logqe |  | final concentration | Ce/qe |  |  | lnCe | qe |  | ε2 | lnqe | [5 empty] | 20 | 0.09487 | 1.8974 | 0.345137
[5 empty] | 0.04420366 | 0.5902685 |  | 1.107143 | 0.2844037 |  |  | 0.1017827 | 3.892857 |  | 2542245.5 | 1.359143
[5 empty] | 0.4347969 | 0.8620461 |  | 2.721429 | 0.373896 |  |  | 1.001157 | 7.278571 |  | 601179.7 | 1.984935
[5 empty] | 0.6225101 | 1.033711 |  | 4.192857 | 0.3879709 |  |  | 1.433382 | 10.80714 |  | 280854.2 | 2.380207 | [6 empty] | 90
[5 empty] | 0.7700626 | 1.149549 |  | 5.889286 | 0.4173627 |  |  | 1.773135 | 14.11071 |  | 150982.2 | 2.646934 | [5 empty] | Initial concentration | KL |  | RL
[22 empty] | 5 | 0.11 | 0.55 | 0.6451613
|  |  | GO-MCC90 | [18 empty] | 10 | 0.11 | 1.1 | 0.4761905
[5 empty] | logCe | logqe |  | final concentration | Ce/qe |  |  | lnCe | qe |  | ε2 | lnqe | [5 empty] | 15 | 0.11 | 1.65 | 0.3773585
[5 empty] | 0.1103492 | 0.5694575 |  | 1.289286 | 0.3474495 |  |  | 0.2540884 | 3.710714 |  | 2023511.0 | 1.311224 | [5 empty] | 20 | 0.11 | 2.2 | 0.3125
[5 empty] | 0.5118834 | 0.8293038 |  | 3.25 | 0.4814815 |  |  | 1.178655 | 6.75 |  | 441750.8 | 1.909543
[5 empty] | 0.7168973 | 0.990751 |  | 5.210714 | 0.5322875 |  |  | 1.650717 | 9.789286 |  | 189190.2 | 2.281288 | [6 empty] | CS
[5 empty] | 0.8656538 | 1.102458 |  | 7.339286 | 0.5796897 |  |  | 1.993242 | 12.66071 |  | 100156.6 | 2.538504
[22 empty] | Initial concentration | KL |  | RL
|  |  | GO-CS | [18 empty] | 5 | 0.0479 | 0.2395 | 0.8067769
[5 empty] | logCe | logqe |  | final concentration | Ce/qe |  |  | lnCe | qe |  | ε2 | lnqe | [5 empty] | 10 | 0.0479 | 0.479 | 0.6761325
[5 empty] | 0.172978 | 0.5453955 |  | 1.489286 | 0.4242116 |  |  | 0.3982966 | 3.510714 |  | 1619833.3 | 1.25582 | [5 empty] | 15 | 0.0479 | 0.7185 | 0.5819028
[5 empty] | 0.5296503 | 0.820483 |  | 3.385714 | 0.511879 |  |  | 1.219565 | 6.614286 |  | 411092.5 | 1.889232 | [5 empty] | 20 | 0.0479 | 0.958 | 0.5107252
[5 empty] | 0.7118072 | 0.9934362 |  | 5.15 | 0.5228426 |  |  | 1.638997 | 9.85 |  | 193299.6 | 2.287471
[5 empty] | 0.8470877 | 1.112868 |  | 7.032143 | 0.5422749 |  |  | 1.950491 | 12.96786 |  | 108516 | 2.562474
0.678265
0.5131626
0.412703
0.345137
|  |  | Initial concentration | GO-MCC-50 | GO-MCC-50 | GO-CS
|  |  | 5 | 0.678265 | 0.6451613 | 0.8067769
|  |  | 10 | 0.5131626 | 0.4761905 | 0.6761325 | [7 empty] | RL
|  |  | 15 | 0.412703 | 0.3773585 | 0.5819028 | [7 empty] | 0.6451613
|  |  | 20 | 0.345137 | 0.3125 | 0.5107252 | [7 empty] | 0.4761905
0.3773585
0.3125
RL
0.1960977
0.1087075
0.07519645
0.05747787