## Sheet1
| conc. Mg/L | Absorbance | [16 empty] | Time | GO-CS | GO-MCC50µm | GO-MCC90µm
| 1 | 0.0508 | [16 empty] | 5 | 62.14286 | 55.78571 | 53.57143
| 2 | 0.0537 | [16 empty] | 10 | 66.42857 | 60.14286 | 60.71429
| 5 | 0.0624 | [16 empty] | 30 | 68.57143 | 65.28571 | 62.14286
| 10 | 0.07764 | [16 empty] | 60 | 72.14286 | 70 | 67.14286
| 20 | 0.10376 | [16 empty] | 180 | 77.14286 | 74.42857 | 73.57143
[19 empty] | 1440 | 85.71429 | 82.85714 | 78.57143
[29 empty] | lnt | qT=(Ci-Ce)*V/m
[25 empty] | t1/2 | qT=(Ci-Ce)*V/m | Time | ln(1-F) | 1.609438 | 3.107143
GO-CO |  |  | mg/L | [21 empty] | 2.236068 | 3.107143 | 5 | -1.290984 | 2.302585 | 3.321429
| Time | GO-CO | initial concentration | Final concentration | adsorbed | % Adsorption | qT=(Ci-Ce)*V/m | qe | qe-qt | log(qe-qt) | t/qt | t1/2 | lnt | F=qt/qe | 1-F | ln(1-F) | [8 empty] | 3.162278 | 3.321429 | 10 | -1.491655 | 3.401197 | 3.428571
| 5 | 0.0537 | 5 | 1.892857 | 3.107143 | 62.14286 | 3.107143 | 4.285714 | 4.448791 | 0.648242 | 1.609195 | 2.236068 | 1.609438 | 0.725 | 0.275 | -1.290984 | Time | log(qe-qt) |  |  |  |  | Time | t/qt | 5.477226 | 3.428571 | 30 | -1.609438 | 4.094345 | 3.607143
| 10 | 0.0531 | 5 | 1.678571 | 3.321429 | 66.42857 | 3.321429 | 4.285714 | 0.9642857 | -0.01579427 | 3.010753 | 3.162278 | 2.302585 | 0.775 | 0.225 | -1.491655 | 5 | 0.648242 |  |  |  |  | 5 | 1.609195 | 7.745967 | 3.607143 | 60 | -1.843053 | 5.192957 | 3.857143
| 30 | 0.0528 | 5 | 1.571429 | 3.428571 | 68.57143 | 3.428571 | 4.285714 | 0.8571429 | -0.06694679 | 8.75 | 5.477226 | 3.401197 | 0.8 | 0.2 | -1.609438 | 10 | -0.01579427 |  |  |  |  | 10 | 3.010753 | 13.41641 | 3.857143 | 180 | -2.302585 | 7.272398 | 4.285714
| 60 | 0.0523 | 5 | 1.392857 | 3.607143 | 72.14286 | 3.607143 | 4.285714 | 0.6785714 | -0.1684044 | 16.63366 | 7.745967 | 4.094345 | 0.8416667 | 0.1583333 | -1.843053 | 30 | -0.06694679 |  |  |  |  | 30 | 8.75 | 37.94733 | 4.285714
| 180 | 0.0516 | 5 | 1.142857 | 3.857143 | 77.14286 | 3.857143 | 4.285714 | 0.4285714 | -0.3679768 | 46.66667 | 13.41641 | 5.192957 | 0.9 | 0.1 | -2.302585 | 60 | -0.1684044 |  |  |  |  | 60 | 16.63366
| 1440 | 0.0504 | 5 | 0.7142857 | 4.285714 | 85.71429 | 4.285714 | 4.285714 | 0 | #NUM! | 336 | 37.94733 | 7.272398 | 1 | 0 | #NUM! | 180 | -0.3679768 |  |  |  |  | 180 | 46.66667
[23 empty] | 1440 | 336 |  |  |  |  | lnt | qT=(Ci-Ce)*V/m
[25 empty] | t1/2 | qT=(Ci-Ce)*V/m | Time | ln(1-F) | 1.609438 | 2.789286
GO-MCC50 | [24 empty] | 2.236068 | 2.789286 | 5 | -1.118639 | 2.302585 | 3.007143
| Time | GO-MCC50 | initial concentration |  | adsorbed | % Adsorption | qT=(Ci-Ce)*V/m | qe | qe-qt | log(qe-qt) | t/qt | t1/2 | lnt | F=qt/qe | 1-F | ln(1-F) | Time | log(qe-qt) | [6 empty] | 3.162278 | 3.007143 | 10 | -1.294124 | 3.401197 | 3.264286
| 5 | 0.05459 | 5 | 2.210714 | 2.789286 | 55.78571 | 2.789286 | 4.142857 | 1.353571 | 0.1314812 | 1.792574 | 2.236068 | 1.609438 | 0.6732759 | 0.3267241 | -1.118639 | 5 | 0.1314812 | [6 empty] | 5.477226 | 3.264286 | 30 | -1.550844 | 4.094345 | 3.5
| 10 | 0.05398 | 5 | 1.992857 | 3.007143 | 60.14286 | 3.007143 | 4.142857 | 1.135714 | 0.05526909 | 3.325416 | 3.162278 | 2.302585 | 0.7258621 | 0.2741379 | -1.294124 | 10 | 0.05526909 | [6 empty] | 7.745967 | 3.5 | 60 | -1.863218 | 5.192957 | 3.721429
| 30 | 0.05326 | 5 | 1.735714 | 3.264286 | 65.28571 | 3.264286 | 4.142857 | 0.8785714 | -0.05622292 | 9.190372 | 5.477226 | 3.401197 | 0.787931 | 0.212069 | -1.550844 | 30 | -0.05622292 | [6 empty] | 13.41641 | 3.721429 | 180 | -2.285491 | 7.272398 | 4.142857
| 60 | 0.0526 | 5 | 1.5 | 3.5 | 70 | 3.5 | 4.142857 | 0.6428571 | -0.1918855 | 17.14286 | 7.745967 | 4.094345 | 0.8448276 | 0.1551724 | -1.863218 | 60 | -0.1918855 | [6 empty] | 37.94733 | 4.142857
| 180 | 0.05198 | 5 | 1.278571 | 3.721429 | 74.42857 | 3.721429 | 4.142857 | 0.4214286 | -0.375276 | 48.36852 | 13.41641 | 5.192957 | 0.8982759 | 0.1017241 | -2.285491 | 180 | -0.375276 |  |  |  |  | Time | t/qt
| 1440 | 0.0508 | 5 | 0.8571429 | 4.142857 | 82.85714 | 4.142857 | 4.142857 | 0 | #NUM! | 347.5862 | 37.94733 | 7.272398 | 1 | 0 | #NUM! | [6 empty] | 5 | 1.792574
[23 empty] | 10 | 3.325416 |  |  |  |  | lnt | qT=(Ci-Ce)*V/m
[23 empty] | 30 | 9.190372 | t1/2 | qT=(Ci-Ce)*V/m |  |  | 1.609438 | 2.678571
GO-MCC90 | [22 empty] | 60 | 17.14286 | 2.236068 | 2.678571 |  |  | 2.302585 | 3.035714
| Time | GO-MCC90 | initial concentration |  | adsorbed | % Adsorption | qT=(Ci-Ce)*V/m | qe | qe-qt | log(qe-qt) | t/qt | t1/2 | lnt | F=qt/qe | 1-F | ln(1-F) | [6 empty] | 180 | 48.36852 | 3.162278 | 3.035714 |  |  | 3.401197 | 3.107143
| 5 | 0.0549 | 5 | 2.321429 | 2.678571 | 53.57143 | 2.678571 | 3.928571 | 4.435714 | 0.6469636 | 1.866667 | 2.236068 | 1.609438 | 0.6818182 | 0.3181818 | -1.145132 | [6 empty] | 1440 | 347.5862 | 5.477226 | 3.107143 |  |  | 4.094345 | 3.357143
| 10 | 0.0539 | 5 | 1.964286 | 3.035714 | 60.71429 | 3.035714 | 3.928571 | 0.8928571 | -0.04921802 | 3.294118 | 3.162278 | 2.302585 | 0.7727273 | 0.2272727 | -1.481605 | [8 empty] | 7.745967 | 3.357143 |  |  | 5.192957 | 3.678571
| 30 | 0.0537 | 5 | 1.892857 | 3.107143 | 62.14286 | 3.107143 | 3.928571 | 0.8214286 | -0.0854302 | 9.655172 | 5.477226 | 3.401197 | 0.7909091 | 0.2090909 | -1.564986 | [8 empty] | 13.41641 | 3.678571 |  |  | 7.272398 | 3.928571
| 60 | 0.053 | 5 | 1.642857 | 3.357143 | 67.14286 | 3.357143 | 3.928571 | 0.5714286 | -0.243038 | 17.87234 | 7.745967 | 4.094345 | 0.8545455 | 0.1454545 | -1.927892 | [8 empty] | 37.94733 | 3.928571
| 180 | 0.0521 | 5 | 1.321429 | 3.678571 | 73.57143 | 3.678571 | 3.928571 | 0.25 | -0.60206 | 48.93204 | 13.41641 | 5.192957 | 0.9363636 | 0.06363636 | -2.75457
| 1440 | 0.0514 | 5 | 1.071429 | 3.928571 | 78.57143 | 3.928571 | 3.928571 | 0 | #NUM! | 366.5455 | 37.94733 | 7.272398 | 1 | 0 | #NUM! | [10 empty] | Time | ln(1-F)
[27 empty] | 5 | -1.145132
[27 empty] | 10 | -1.481605
[23 empty] | Time | t/qt |  |  | 30 | -1.564986
[23 empty] | 5 | 1.866667 |  |  | 60 | -1.927892
[23 empty] | 10 | 3.294118 |  |  | 180 | -2.75457
[17 empty] | Time | log(qe-qt) |  |  |  |  | 30 | 9.655172
[17 empty] | 5 | 0.6469636 |  |  |  |  | 60 | 17.87234
[17 empty] | 10 | -0.04921802 |  |  |  |  | 180 | 48.93204
[17 empty] | 30 | -0.0854302 |  |  |  |  | 1440 | 366.5455
[17 empty] | 60 | -0.243038
[17 empty] | 180 | -0.60206