## Sheet1
| conc. Mg/L | Absorbance
| 1 | 0.00378
| 2 | 0.00884
| 5 | 0.03928
| 10 | 0.09098
| 20 | 0.19326
GO-CS
GO-CS
| temp | Absorbance | initial concentration | final concentration | adsorbed | % adsorption | qe | Kd=qe/Cf | lnKD | 1/T | G=RTlnKD | G=- | G/1000 | 1/T | lnKD
| 298 | 0.0145 | 10 | 2.386139 | 7.613861 | 76.13861 | 7.613861 | 3.190871 | 1.160294 | 0.003355705 | 2874.712 | -2874.712 | -2.874712 | 0.003355705 | 1.160294
| 303 | 0.0151 | 10 | 2.445545 | 7.554455 | 75.54455 | 7.554455 | 3.089069 | 1.12787 | 0.00330033 | 2841.264 | -2841.264 | -2.841264 | 0.00330033 | 1.12787
| 308 | 0.0165 | 10 | 2.584158 | 7.415842 | 74.15842 | 7.415842 | 2.869732 | 1.054219 | 0.003246753 | 2699.55 | -2699.55 | -2.69955 | 0.003246753 | 1.054219
| 313 | 0.0178 | 10 | 2.712871 | 7.287129 | 72.87129 | 7.287129 | 2.686131 | 0.988102 | 0.003194888 | 2571.32 | -2571.32 | -2.57132 | 0.003194888 | 0.988102
GO-MCC50
GO-MCC50
| temp | Absorbance |  |  | adsorbed | % adsorption | qe | Kd=qe/Cf | lnKD | 1/T | G=RTlnKD | G=- | G/1000 | 1/T | lnKD
| 298 | 0.0162 | 10 | 2.554455 | 7.445545 | 74.45545 | 7.445545 | 2.914729 | 1.069777 | 0.003355705 | 2650.449 | -2650.449 | -2.650449 | 0.003355705 | 1.069777
| 303 | 0.0168 | 10 | 2.613861 | 7.386139 | 73.86139 | 7.386139 | 2.825758 | 1.038776 | 0.00330033 | 2616.826 | -2616.826 | -2.616826 | 0.00330033 | 1.038776
| 308 | 0.0171 | 10 | 2.643564 | 7.356436 | 73.56436 | 7.356436 | 2.782772 | 1.023447 | 0.003246753 | 2620.754 | -2620.754 | -2.620754 | 0.003246753 | 1.023447
| 313 | 0.0173 | 10 | 2.663366 | 7.336634 | 73.36634 | 7.336634 | 2.754647 | 1.013289 | 0.003194888 | 2636.864 | -2636.864 | -2.636864 | 0.003194888 | 1.013289
GO-MCC90
GO-MCC90
| temp | Absorbance | 10 |  | adsorbed | % adsorption | qe | Kd=qe/Cf | lnKD | 1/T | G=RTlnKD | G=- | G/1000 | 1/T | lnKD
| 298 | 0.01684 | 10 | 2.617822 | 7.382178 | 73.82178 | 7.382178 | 2.81997 | 1.036726 | 0.003355705 | 2568.564 | -2568.564 | -2.568564 | 0.003355705 | 1.036726
| 303 | 0.01688 | 10 | 2.621782 | 7.378218 | 73.78218 | 7.378218 | 2.814199 | 1.034678 | 0.00330033 | 2606.5 | -2606.5 | -2.6065 | 0.00330033 | 1.034678
| 308 | 0.0185 | 10 | 2.782178 | 7.217822 | 72.17822 | 7.217822 | 2.594306 | 0.9533191 | 0.003246753 | 2441.176 | -2441.176 | -2.441176 | 0.003246753 | 0.9533191
| 313 | 0.01942 | 10 | 2.873267 | 7.126733 | 71.26733 | 7.126733 | 2.480358 | 0.9084031 | 0.003194888 | 2363.921 | -2363.921 | -2.363921 | 0.003194888 | 0.9084031
[7 empty] | Ad.ds | GO-CS | GO-MCC50µm | GO-MCC90µm
[7 empty] | 298 | 76.13861 | 74.45545 | 73.82178
[7 empty] | 303 | 75.54455 | 73.86139 | 73.78218
[7 empty] | 308 | 74.15842 | 73.56436 | 72.17822
[7 empty] | 313 | 72.87129 | 73.36634 | 71.26733