## Sheet1
| conc. Mg/L | Absorbance
| 1 | 0.00378
| 2 | 0.00884
| 5 | 0.03928
| 10 | 0.09098
| 20 | 0.19326
GO-CO
| Ad.ds | Absorbance | initial concentration | final concentration | adsorbed | % adsorption
| 5mg | 0.0185 | 10 | 2.782178 | 7.217822 | 72.17822
| 10mg | 0.0143 | 10 | 2.366337 | 7.633663 | 76.33663
| 15mg | 0.0104 | 10 | 1.980198 | 8.019802 | 80.19802
| 20mg | 0.0102 | 10 | 1.960396 | 8.039604 | 80.39604
G-MCC90
Adsorbent.Dsg
| 5mg | 0.0161 | 10 | 2.544554 | 7.455446 | 74.55446
| 10mg | 0.014 | 10 | 2.336634 | 7.663366 | 76.63366
| 15mg | 0.013 | 10 | 2.237624 | 7.762376 | 77.62376
| 20mg | 0.01291 | 10 | 2.228713 | 7.771287 | 77.71287
GO-MCC50
Adsorbent.Dsg
| 5mg | 0.0155 | 10 | 2.485149 | 7.514851 | 75.14851
| 10mg | 0.0141 | 10 | 2.346535 | 7.653465 | 76.53465
| 15mg | 0.0092 | 10 | 1.861386 | 8.138614 | 81.38614
| 20mg | 0.0087 | 10 | 1.811881 | 8.188119 | 81.88119
[8 empty] | GO-CS | GO-MCC50µm | GO-MCC90µm
[7 empty] | 5 | 72.17822 | 75.14851 | 74.55446
[7 empty] | 10 | 76.33663 | 76.53465 | 76.63366
[7 empty] | 15 | 80.19802 | 81.38614 | 77.62376
[7 empty] | 20 | 80.39604 | 81.88119 | 77.71287