## Sheet1
| conc. Mg/L | Absorbance
| 1 | 0.00378
| 2 | 0.00884
| 5 | 0.03928
| 10 | 0.09098 | [17 empty] | GO-CS | GO-MCC-50 | GO-MCC90
| 20 | 0.19326 | [16 empty] | 5 | 67.32673 | 72.87129 | 78.0198
[19 empty] | 10 | 65.14851 | 69.20792 | 70.49505
[19 empty] | 15 | 64.68647 | 66.40264 | 66.33663
[19 empty] | 20 | 62.67327 | 64.80198 | 65.0495
GO-MCC90 | [6 empty] | mg g-1 | [10 empty] | 77.70796
| Ana.conc | Absorbance | initial concentration | final concentration | adsorbed | % adsorption | qe | logqe | logCe | Ce/qe | lnCe | lnqe | 1/Ce | 1+1/Ce | ln(1+1/Ce) | ε=RTln[1+1/Ce]ε | ε2 | 54.74267
| 5mg | 0.0015 | 5 | 1.09901 | 3.90099 | 78.0198 | 3.90099 | 0.5911748 | 0.04100161 | 0.2817259 | 0.09440968 | 1.36123 | 0.9099099 | 1.90991 | 0.6470561 | 1603.128 | 2570019.4 | 77.70796
| 10mg | 0.0202 | 10 | 2.950495 | 7.049505 | 70.49505 | 7.049505 | 0.8481586 | 0.4698949 | 0.4185393 | 1.081973 | 1.952957 | 0.3389262 | 1.338926 | 0.2918679 | 723.1238 | 522908 | 77.70796
| 15mg | 0.0414 | 15 | 5.049505 | 9.950495 | 66.33663 | 9.950495 | 0.9978447 | 0.7032488 | 0.5074627 | 1.61929 | 2.297622 | 0.1980392 | 1.198039 | 0.1806862 | 447.6632 | 200402.3 | 77.70796
| 20mg | 0.061 | 20 | 6.990099 | 13.0099 | 65.0495 | 13.0099 | 1.114274 | 0.8444833 | 0.5372907 | 1.944495 | 2.565711 | 0.1430595 | 1.143059 | 0.1337084 | 331.2723 | 109741.3
GO-MCC50
Ana.conc
| 5mg | 0.0041 | 5 | 1.356436 | 3.643564 | 72.87129 | 3.643564 | 0.5615264 | 0.1323992 | 0.3722826 | 0.3048604 | 1.292962 | 0.7372263 | 1.737226 | 0.5522897 | 1368.338 | 1872347.8
| 10mg | 0.0215 | 10 | 3.079208 | 6.920792 | 69.20792 | 6.920792 | 0.8401558 | 0.488439 | 0.4449213 | 1.124672 | 1.93453 | 0.3247588 | 1.324759 | 0.2812304 | 696.7687 | 485486.6
| 15mg | 0.0413 | 15 | 5.039604 | 9.960396 | 66.40264 | 9.960396 | 0.9982766 | 0.7023964 | 0.5059642 | 1.617327 | 2.298617 | 0.1984283 | 1.198428 | 0.1810109 | 448.4676 | 201123.2
| 20mg | 0.0615 | 20 | 7.039604 | 12.9604 | 64.80198 | 12.9604 | 1.112618 | 0.8475482 | 0.5431627 | 1.951552 | 2.561898 | 0.1420534 | 1.142053 | 0.1328279 | 329.0907 | 108300.7
GO-CS
| Ana.conc | [15 empty] | 22
| 5mg | 0.0069 | 5 | 1.633663 | 3.366337 | 67.32673 | 3.366337 | 0.5271575 | 0.2131626 | 0.4852941 | 0.490825 | 1.213825 | 0.6121212 | 1.612121 | 0.4775508 | 1183.167 | 1399883.1 | [6 empty] | 50
| 10mg | 0.0256 | 10 | 3.485149 | 6.514851 | 65.14851 | 6.514851 | 0.8139045 | 0.5422213 | 0.5349544 | 1.248511 | 1.874084 | 0.2869318 | 1.286932 | 0.2522609 | 624.9947 | 390618.3
| 15mg | 0.0439 | 15 | 5.29703 | 9.70297 | 64.68647 | 9.70297 | 0.9869047 | 0.7240324 | 0.5459184 | 1.667146 | 2.272432 | 0.188785 | 1.188785 | 0.1729318 | 428.451 | 183570.3 | [5 empty] | initial con | KL | KL*C | RL
| 20mg | 0.0658 | 20 | 7.465347 | 12.53465 | 62.67327 | 12.53465 | 1.098112 | 0.87305 | 0.5955766 | 2.010272 | 2.528497 | 0.1339523 | 1.133952 | 0.1257091 | 311.4533 | 97003.19 | [5 empty] | 5 | 0.08754 | 0.4377 | 0.6955554
[7 empty] | 0 | [15 empty] | 10 | 0.08754 | 0.8754 | 0.5332196
|  |  | GO-MCC-50 | [19 empty] | 15 | 0.08754 | 1.3131 | 0.4323203
[5 empty] | logCe | logqe |  | final concentration | Ce/qe |  |  | lnCe | qe |  | ε2 | lnqe | [6 empty] | 20 | 0.08754 | 1.7508 | 0.3635306
[5 empty] | 0.1323992 | 0.5615264 |  | 1.356436 | 0.3722826 |  |  | 0.3048604 | 3.643564 |  | 1872347.8 | 1.292962
[5 empty] | 0.488439 | 0.8401558 |  | 3.079208 | 0.4449213 |  |  | 1.124672 | 6.920792 |  | 485486.6 | 1.93453
[5 empty] | 0.7023964 | 0.9982766 |  | 5.039604 | 0.5059642 |  |  | 1.617327 | 9.960396 |  | 201123.2 | 2.298617 | [7 empty] | CS
[5 empty] | 0.8475482 | 1.112618 |  | 7.039604 | 0.5431627 |  |  | 1.951552 | 12.9604 |  | 108300.7 | 2.561898 | [6 empty] | Initial concentration | KL
[23 empty] | 5 | 0.038603 | 0.193015 | 0.8382124
|  |  | GO-CS | [19 empty] | 10 | 0.038603 | 0.38603 | 0.7214851
[5 empty] | logCe | logqe |  | final concentration | Ce/qe |  |  | lnCe | qe |  | ε2 | lnqe | [6 empty] | 15 | 0.038603 | 0.579045 | 0.6332942
[5 empty] | 0.2131626 | 0.5271575 |  | 1.633663 | 0.4852941 |  |  | 0.490825 | 3.366337 |  | 1399883.1 | 1.213825 | [6 empty] | 20 | 0.038603 | 0.77206 | 0.564315
[5 empty] | 0.5422213 | 0.8139045 |  | 3.485149 | 0.5349544 |  |  | 1.248511 | 6.514851 |  | 390618.3 | 1.874084
[5 empty] | 0.7240324 | 0.9869047 |  | 5.29703 | 0.5459184 |  |  | 1.667146 | 9.70297 |  | 183570.3 | 2.272432 | [7 empty] | 90
[5 empty] | 0.87305 | 1.098112 |  | 7.465347 | 0.5955766 |  |  | 2.010272 | 12.53465 |  | 97003.19 | 2.528497
[23 empty] | Initial concentration | KL
|  |  | GO-MCC90 | [19 empty] | 5 | 0.1641 | 0.8205 | 0.5492996
[5 empty] | logCe | logqe |  | final concentration | Ce/qe |  |  | lnCe | qe |  | ε2 | lnqe | [6 empty] | 10 | 0.1641 | 1.641 | 0.3786445
[5 empty] | 0.04100161 | 0.5911748 |  | 1.09901 | 0.2817259 |  |  | 0.09440968 | 3.90099 |  | 1399883.1 | 1.36123 | [6 empty] | 15 | 0.1641 | 2.4615 | 0.2888921
[5 empty] | 0.4698949 | 0.8481586 |  | 2.950495 | 0.4185393 |  |  | 1.081973 | 7.049505 |  | 390618.3 | 1.952957 | [6 empty] | 20 | 0.1641 | 3.282 | 0.2335357
[5 empty] | 0.7032488 | 0.9978447 |  | 5.049505 | 0.5074627 |  |  | 1.61929 | 9.950495 |  | 183570.3 | 2.297622
[5 empty] | 0.8444833 | 1.114274 |  | 6.990099 | 0.5372907 |  |  | 1.944495 | 13.0099 |  | 97003.19 | 2.565711
0.6955554
0.5332196
|  |  | Initial concentration | GO-CS | GO-MCC-50 | GO-MCC90 | [7 empty] | 0.4323203
|  |  | 5 | 0.8382124 | 0.6955554 | 0.5492996 | [7 empty] | 0.3635306
|  |  | 10 | 0.7214851 | 0.5332196 | 0.3786445
|  |  | 15 | 0.6332942 | 0.4323203 | 0.2888921
|  |  | 20 | 0.564315 | 0.3635306 | 0.2335357
0.8382124
0.7214851
0.6332942
0.564315
0.5492996
0.3786445
0.2888921
0.2335357