## Sheet1
conc. Mg/L | Absorbance
1 | 0.00378
2 | 0.00884
5 | 0.03928
10 | 0.09098
20 | 0.19326
|  | mg/L |  |  |  | GO-Chitosan
pH | absorbance | initial concentration | Final concentration | adsorbed | % Adsorption |  | pH | GO-CS | GO-MCC50 | GO-MCC90
3 | 0.02778 | 10 | 3.70099 | 6.29901 | 62.9901 |  | 3 | 62.9901 | 65.88119 | 57.92079
4 | 0.00772 | 10 | 1.714851 | 8.285149 | 82.85149 |  | 4 | 82.85149 | 78.54455 | 71.64356
5 | 0.00326 | 10 | 1.273267 | 8.726733 | 87.26733 |  | 5 | 87.26733 | 70.09901 | 65.74257
6 | 0.00148 | 10 | 1.09703 | 8.90297 | 89.0297 |  | 6 | 89.0297 | 62.57426 | 64.05941
7 | 0.0018 | 10 | 1.128713 | 8.871287 | 88.71287 |  | 7 | 88.71287 | 60.77228 | 62.9703
8 | 0.0094 | 10 | 1.881188 | 8.118812 | 81.18812 |  | 8 | 81.18812 | 56.93069 | 41.68317
9 | 0.02884 | 10 | 3.805941 | 6.194059 | 61.94059 |  | 9 | 61.94059 | 54.13861 | 33.46535
pH | GO-MCC50
3 | 0.02486 | 10 | 3.411881 | 6.588119 | 65.88119
4 | 0.01207 | 10 | 2.145545 | 7.854455 | 78.54455
5 | 0.0206 | 10 | 2.990099 | 7.009901 | 70.09901
6 | 0.0282 | 10 | 3.742574 | 6.257426 | 62.57426
7 | 0.03002 | 10 | 3.922772 | 6.077228 | 60.77228
8 | 0.0339 | 10 | 4.306931 | 5.693069 | 56.93069
9 | 0.03672 | 10 | 4.586139 | 5.413861 | 54.13861
pH | GO-MCC90
3 | 0.0329 | 10 | 4.207921 | 5.792079 | 57.92079
4 | 0.01904 | 10 | 2.835644 | 7.164356 | 71.64356
5 | 0.0266 | 10 | 3.584158 | 6.415842 | 64.15842
6 | 0.02796 | 10 | 3.718812 | 6.281188 | 62.81188
7 | 0.03336 | 10 | 4.253465 | 5.746535 | 57.46535
8 | 0.04 | 10 | 4.910891 | 5.089109 | 50.89109
9 | 0.05796 | 10 | 6.689109 | 3.310891 | 33.10891
3 | 0.0015 | 10 | 1.09901 | 8.90099 | 89.0099
4 | 0.0288 | 10 | 3.80198 | 6.19802 | 61.9802
5 | 0.0005 | 10 | 1 | 9 | 90
6 | 0.0022 | 10 | 1.168317 | 8.831683 | 88.31683
7 | 0.0516 | 10 | 6.059406 | 3.940594 | 39.40594
8 | 0.0001 | 10 | 0.960396 | 9.039604 | 90.39604
9 | 0.0267 | 10 | 3.594059 | 6.405941 | 64.05941