## Sheet1
| conc. Mg/L | Absorbance | [16 empty] | Time | GO-CS | GO-MCC50µm | GO-MCC90µm
| 1 | 0.00378 | [16 empty] | 5 | 50.49505 | 45.74257 | 40.9901
| 2 | 0.00884 | [16 empty] | 10 | 51.08911 | 47.9703 | 46.43564
| 5 | 0.03928 | [16 empty] | 30 | 61.9802 | 56.93069 | 48.31683
| 10 | 0.09098 | [16 empty] | 60 | 65.62376 | 57.42574 | 53.76238
| 20 | 0.19326 | [16 empty] | 180 | 68.81188 | 68.91089 | 64.35644
[19 empty] | 1440 | 74.15842 | 71.78218 | 67.62376
|  | 0.0942 | 0.09
|  | 0.0917 | 0.0967
|  | 0.0967 | 0.0969
|  | 0.0969 | 0.0944
|  | 0.0944 | 0.0942
|  | 0.094 | 0.094 | [25 empty] | lnt | qT=(Ci-Ce)*V/m
[25 empty] | t1/2 | qT=(Ci-Ce)*V/m | Time | ln(1-F) | 1.609438 | 4.09901
GO-MCC90 |  |  | mg/L | [21 empty] | 2.236068 | 4.09901 | 5 | -0.9317835 | 2.302585 | 4.643564
| Time |  | initial concentration | Final concentration | adsorbed | % Adsorption | qT=(Ci-Ce)*V/m | qe | qe-qt | log(qe-qt) | t/qt | t1/2 | lnt | F=qt/qe | 1-F | ln(1-F) | [8 empty] | 3.162278 | 4.643564 | 10 | -1.160519 | 3.401197 | 4.831683
| 5 | 0.05 | 10 | 5.90099 | 4.09901 | 40.9901 | 4.09901 | 6.762376 | 4.448791 | 0.648242 | 1.219807 | 2.236068 | 1.609438 | 0.6061493 | 0.3938507 | -0.9317835 | Time | log(qe-qt) |  |  |  |  | Time | t/qt | 5.477226 | 4.831683 | 30 | -1.253495 | 4.094345 | 5.376238
| 10 | 0.0445 | 10 | 5.356436 | 4.643564 | 46.43564 | 4.643564 | 6.762376 | 2.118812 | 0.3260924 | 2.153518 | 3.162278 | 2.302585 | 0.6866764 | 0.3133236 | -1.160519 | 5 | 0.648242 |  |  |  |  | 5 | 1.219807 | 7.745967 | 5.376238 | 60 | -1.584852 | 5.192957 | 6.435644
| 30 | 0.0426 | 10 | 5.168317 | 4.831683 | 48.31683 | 4.831683 | 6.762376 | 1.930693 | 0.2857132 | 6.209016 | 5.477226 | 3.401197 | 0.7144949 | 0.2855051 | -1.253495 | 10 | 0.3260924 |  |  |  |  | 10 | 2.153518 | 13.41641 | 6.435644 | 180 | -3.029987 | 7.272398 | 6.762376
| 60 | 0.0371 | 10 | 4.623762 | 5.376238 | 53.76238 | 5.376238 | 6.762376 | 1.386139 | 0.1418067 | 11.16022 | 7.745967 | 4.094345 | 0.795022 | 0.204978 | -1.584852 | 30 | 0.2857132 |  |  |  |  | 30 | 6.209016 | 37.94733 | 6.762376
| 180 | 0.0264 | 10 | 3.564356 | 6.435644 | 64.35644 | 6.435644 | 6.762376 | 0.3267327 | -0.4858074 | 27.96923 | 13.41641 | 5.192957 | 0.9516837 | 0.04831625 | -3.029987 | 60 | 0.1418067 |  |  |  |  | 60 | 11.16022
| 1440 | 0.0231 | 10 | 3.237624 | 6.762376 | 67.62376 | 6.762376 | 6.762376 | 0 | #NUM! | 212.9429 | 37.94733 | 7.272398 | 1 | 0 | #NUM! | 180 | -0.4858074 |  |  |  |  | 180 | 27.96923
[23 empty] | 1440 | 212.9429 |  |  |  |  | lnt | qT=(Ci-Ce)*V/m
[25 empty] | t1/2 | qT=(Ci-Ce)*V/m | Time | ln(1-F) | 1.609438 | 4.574257
GO-MCC50 | [24 empty] | 2.236068 | 4.574257 | 5 | -1.014018 | 2.302585 | 4.79703
| Time |  |  |  | adsorbed | % Adsorption | qT=(Ci-Ce)*V/m | qe | qe-qt | log(qe-qt) | t/qt | t1/2 | lnt | F=qt/qe | 1-F | ln(1-F) | Time | log(qe-qt) | [6 empty] | 3.162278 | 4.79703 | 10 | -1.103452 | 3.401197 | 5.693069
| 5 | 0.0452 | 10 | 5.425743 | 4.574257 | 45.74257 | 4.574257 | 7.178218 | 2.60396 | 0.4156344 | 1.093074 | 2.236068 | 1.609438 | 0.6372414 | 0.3627586 | -1.014018 | 5 | 0.4156344 | [6 empty] | 5.477226 | 5.693069 | 30 | -1.575536 | 4.094345 | 5.742574
| 10 | 0.04295 | 10 | 5.20297 | 4.79703 | 47.9703 | 4.79703 | 7.178218 | 2.381188 | 0.3767937 | 2.084623 | 3.162278 | 2.302585 | 0.6682759 | 0.3317241 | -1.103452 | 10 | 0.3767937 | [6 empty] | 7.745967 | 5.742574 | 60 | -1.609438 | 5.192957 | 6.891089
| 30 | 0.0339 | 10 | 4.306931 | 5.693069 | 56.93069 | 5.693069 | 7.178218 | 1.485149 | 0.1717699 | 5.269565 | 5.477226 | 3.401197 | 0.7931034 | 0.2068966 | -1.575536 | 30 | 0.1717699 | [6 empty] | 13.41641 | 6.891089 | 180 | -3.218876 | 7.272398 | 7.178218
| 60 | 0.0334 | 10 | 4.257426 | 5.742574 | 57.42574 | 5.742574 | 7.178218 | 1.435644 | 0.1570466 | 10.44828 | 7.745967 | 4.094345 | 0.8 | 0.2 | -1.609438 | 60 | 0.1570466 | [6 empty] | 37.94733 | 7.178218
| 180 | 0.0218 | 10 | 3.108911 | 6.891089 | 68.91089 | 6.891089 | 7.178218 | 0.2871287 | -0.5419234 | 26.12069 | 13.41641 | 5.192957 | 0.96 | 0.04 | -3.218876 | 180 | -0.5419234 |  |  |  |  | Time | t/qt
| 1440 | 0.0189 | 10 | 2.821782 | 7.178218 | 71.78218 | 7.178218 | 7.178218 | 0 | #NUM! | 200.6069 | 37.94733 | 7.272398 | 1 | 0 | #NUM! | [6 empty] | 5 | 1.093074
[23 empty] | 10 | 2.084623 |  |  |  |  | lnt | qT=(Ci-Ce)*V/m
[23 empty] | 30 | 5.269565 | t1/2 | qT=(Ci-Ce)*V/m |  |  | 1.609438 | 5.049505
GO-CS | [22 empty] | 60 | 10.44828 | 2.236068 | 5.049505 |  |  | 2.302585 | 5.108911
| Time |  |  |  | adsorbed | % Adsorption | qT=(Ci-Ce)*V/m | qe | qe-qt | log(qe-qt) | t/qt | t1/2 | lnt | F=qt/qe | 1-F | ln(1-F) | [6 empty] | 180 | 26.12069 | 3.162278 | 5.108911 |  |  | 3.401197 | 6.19802
| 5 | 0.0404 | 10 | 4.950495 | 5.049505 | 50.49505 | 5.049505 | 7.415842 | 4.435714 | 0.6469636 | 0.9901961 | 2.236068 | 1.609438 | 0.6809079 | 0.3190921 | -1.142275 | [6 empty] | 1440 | 200.6069 | 5.477226 | 6.19802 |  |  | 4.094345 | 6.562376
| 10 | 0.0398 | 10 | 4.891089 | 5.108911 | 51.08911 | 5.108911 | 7.415842 | 2.306931 | 0.3630345 | 1.957364 | 3.162278 | 2.302585 | 0.6889186 | 0.3110814 | -1.167701 | [8 empty] | 7.745967 | 6.562376 |  |  | 5.192957 | 6.881188
| 30 | 0.0288 | 10 | 3.80198 | 6.19802 | 61.9802 | 6.19802 | 7.415842 | 1.217822 | 0.08558374 | 4.840256 | 5.477226 | 3.401197 | 0.835781 | 0.164219 | -1.806555 | [8 empty] | 13.41641 | 6.881188 |  |  | 7.272398 | 7.415842
| 60 | 0.02512 | 10 | 3.437624 | 6.562376 | 65.62376 | 6.562376 | 7.415842 | 0.8534653 | -0.06881411 | 9.14303 | 7.745967 | 4.094345 | 0.8849132 | 0.1150868 | -2.162069 | [8 empty] | 37.94733 | 7.415842
| 180 | 0.0219 | 10 | 3.118812 | 6.881188 | 68.81188 | 6.881188 | 7.415842 | 0.5346535 | -0.2719276 | 26.15827 | 13.41641 | 5.192957 | 0.9279039 | 0.07209613 | -2.629755
| 1440 | 0.0165 | 10 | 2.584158 | 7.415842 | 74.15842 | 7.415842 | 7.415842 | 0 | #NUM! | 194.1789 | 37.94733 | 7.272398 | 1 | 0 | #NUM! | [10 empty] | Time | ln(1-F)
[27 empty] | 5 | -1.142275
[27 empty] | 10 | -1.167701
[23 empty] | Time | t/qt |  |  | 30 | -1.806555
[23 empty] | 5 | 0.9901961 |  |  | 60 | -2.162069
[23 empty] | 10 | 1.957364 |  |  | 180 | -2.629755
[17 empty] | Time | log(qe-qt) |  |  |  |  | 30 | 4.840256
[17 empty] | 5 | 0.6469636 |  |  |  |  | 60 | 9.14303
[17 empty] | 10 | 0.3630345 |  |  |  |  | 180 | 26.15827
[17 empty] | 30 | 0.08558374 |  |  |  |  | 1440 | 194.1789
[17 empty] | 60 | -0.06881411
[17 empty] | 180 | -0.2719276