## Sheet1
| conc. Mg/L | Absorbance
| 1 | 0.08832
| 2 | 0.09656
| 5 | 0.11438
| 10 | 0.13368
| 20 | 0.17386
GO-CS
GO-CS
| temp | Absorbance | initial concentration | final concentration | adsorbed | % adsorption | qe | Kd=qe/Cf | lnKD | 1/T | G=RTlnKD | G=- | G/1000 | 1/T | lnKD
| 298 | 0.0906 | 10 | 0.5681818 | 9.431818 | 94.31818 | 9.431818 | 16.6 | 2.809403 | 0.003355705 | 6960.497 | -6960.497 | -6.960497 | 0.003355705 | 2.809403
| 303 | 0.0915 | 10 | 0.7727273 | 9.227273 | 92.27273 | 9.227273 | 11.94118 | 2.479993 | 0.00330033 | 6247.454 | -6247.454 | -6.247454 | 0.00330033 | 2.479993
| 308 | 0.0929 | 10 | 1.090909 | 8.909091 | 89.09091 | 8.909091 | 8.166667 | 2.100061 | 0.003246753 | 5377.651 | -5377.651 | -5.377651 | 0.003246753 | 2.100061
| 313 | 0.0934 | 10 | 1.204545 | 8.795455 | 87.95455 | 8.795455 | 7.301887 | 1.988133 | 0.003194888 | 5173.682 | -5173.682 | -5.173682 | 0.003194888 | 1.988133
GO-MCC90
GO-MCC90
| temp | Absorbance |  |  | adsorbed | % adsorption | qe | Kd=qe/Cf | lnKD | 1/T | G=RTlnKD | G=- | G/1000 | 1/T | lnKD
| 298 | 0.0924 | 10 | 0.9772727 | 9.022727 | 90.22727 | 9.022727 | 9.232558 | 2.222736 | 0.003355705 | 5506.989 | -5506.989 | -5.506989 | 0.003355705 | 2.222736
| 303 | 0.0928 | 10 | 1.068182 | 8.931818 | 89.31818 | 8.931818 | 8.361702 | 2.123662 | 0.00330033 | 5349.806 | -5349.806 | -5.349806 | 0.00330033 | 2.123662
| 308 | 0.0958 | 10 | 1.75 | 8.25 | 82.5 | 8.25 | 4.714286 | 1.550597 | 0.003246753 | 3970.633 | -3970.633 | -3.970633 | 0.003246753 | 1.550597
| 313 | 0.0976 | 10 | 2.159091 | 7.840909 | 78.40909 | 7.840909 | 3.631579 | 1.289668 | 0.003194888 | 3356.079 | -3356.079 | -3.356079 | 0.003194888 | 1.289668
GO-MCC50
GO-MCC50
| temp | Absorbance |  |  | adsorbed | % adsorption | qe | Kd=qe/Cf | lnKD | 1/T | G=RTlnKD | G=- | G/1000 | 1/T | lnKD
| 298 | 0.0913 | 10 | 0.7272727 | 9.272727 | 92.72727 | 9.272727 | 12.75 | 2.545531 | 0.003355705 | 6306.737 | -6306.737 | -6.306737 | 0.003355705 | 2.545531
| 303 | 0.0921 | 10 | 0.9090909 | 9.090909 | 90.90909 | 9.090909 | 10 | 2.302585 | 0.00330033 | 5800.539 | -5800.539 | -5.800539 | 0.00330033 | 2.302585
| 308 | 0.0955 | 10 | 1.681818 | 8.318182 | 83.18182 | 8.318182 | 4.945946 | 1.598568 | 0.003246753 | 4093.473 | -4093.473 | -4.093473 | 0.003246753 | 1.598568
| 313 | 0.098 | 10 | 2.25 | 7.75 | 77.5 | 7.75 | 3.444444 | 1.236763 | 0.003194888 | 3218.405 | -3218.405 | -3.218405 | 0.003194888 | 1.236763
[7 empty] | Ad.ds | GO-CS | GO-MCC90µm | GO-MCC50µm
[7 empty] | 298 | 94.31818 | 90.22727 | 92.72727
[7 empty] | 303 | 92.27273 | 89.31818 | 90.90909
[7 empty] | 308 | 89.09091 | 82.5 | 83.18182
[7 empty] | 313 | 87.95455 | 78.40909 | 77.5