## Sheet1
| conc. Mg/L | Absorbance
| 1 | 0.08832
| 2 | 0.09656
| 5 | 0.11438
| 10 | 0.13368
| 20 | 0.17386
GO-CO
| Ad.ds | Absorbance | initial concentration | final concentration | adsorbed | % adsorption
| 5mg | 0.0993 | 10 | 2.545455 | 7.454545 | 74.54545
| 10mg | 0.0931 | 10 | 1.136364 | 8.863636 | 88.63636
| 15mg | 0.0921 | 10 | 0.9090909 | 9.090909 | 90.90909
| 20mg | 0.0913 | 10 | 0.7272727 | 9.272727 | 92.72727
G-MCC90
Adsorbent.Dsg
| 5mg | 0.0977 | 10 | 2.181818 | 7.818182 | 78.18182
| 10mg | 0.095 | 10 | 1.568182 | 8.431818 | 84.31818
| 15mg | 0.0948 | 10 | 1.522727 | 8.477273 | 84.77273
| 20mg | 0.094 | 10 | 1.340909 | 8.659091 | 86.59091
GO-MCC50
Adsorbent.Dsg
| 5mg | 0.0966 | 10 | 1.931818 | 8.068182 | 80.68182
| 10mg | 0.0953 | 10 | 1.636364 | 8.363636 | 83.63636
| 15mg | 0.092 | 10 | 0.8863636 | 9.113636 | 91.13636
| 20mg | 0.0917 | 10 | 0.8181818 | 9.181818 | 91.81818
[8 empty] | GO-CS | GO-MCC50µm | GO-MCC90µm
[7 empty] | 5 | 74.54545 | 80.68182 | 78.18182
[7 empty] | 10 | 88.63636 | 83.63636 | 84.31818
[7 empty] | 15 | 90.90909 | 91.13636 | 84.77273
[7 empty] | 20 | 92.72727 | 91.81818 | 86.59091