## Sheet1
conc. Mg/L | Absorbance
1 | 0.08832
2 | 0.09656
5 | 0.11438
10 | 0.13368
20 | 0.17386
|  | mg/L |  |  |  | GO-Chitosan
pH | absorbance | initial concentration | Final concentration | adsorbed | % Adsorption |  | pH | GO-CS | GO-MCC50 | GO-MCC90
3 | 0.10858 | 10 | 4.654545 | 5.345455 | 53.45455 |  | 3 | 53.45455 | 87.18182 | 87.68182
4 | 0.09632 | 10 | 1.868182 | 8.131818 | 81.31818 |  | 4 | 81.31818 | 94.68182 | 88.63636
5 | 0.09488 | 10 | 1.540909 | 8.459091 | 84.59091 |  | 5 | 84.59091 | 92.45455 | 84.72727
6 | 0.09008 | 10 | 0.45 | 9.55 | 95.5 |  | 6 | 95.5 | 91.63636 | 83.22727
7 | 0.0949 | 10 | 1.545455 | 8.454545 | 84.54545 |  | 7 | 84.54545 | 82.27273 | 70.45455
8 | 0.09516 | 10 | 1.604545 | 8.395455 | 83.95455 |  | 8 | 83.95455 | 61.31818 | 58.09091
9 | 0.10688 | 10 | 4.268182 | 5.731818 | 57.31818 |  | 9 | 57.31818 | 51.09091 | 54.54545
pH | GO-MCC50
3 | 0.09374 | 10 | 1.281818 | 8.718182 | 87.18182
4 | 0.09044 | 10 | 0.5318182 | 9.468182 | 94.68182
5 | 0.09142 | 10 | 0.7545455 | 9.245455 | 92.45455
6 | 0.09178 | 10 | 0.8363636 | 9.163636 | 91.63636
7 | 0.0959 | 10 | 1.772727 | 8.227273 | 82.27273
8 | 0.10512 | 10 | 3.868182 | 6.131818 | 61.31818
9 | 0.10962 | 10 | 4.890909 | 5.109091 | 51.09091
pH | GO-MCC90
3 | 0.09352 | 10 | 1.231818 | 8.768182 | 87.68182
4 | 0.0931 | 10 | 1.136364 | 8.863636 | 88.63636
5 | 0.09482 | 10 | 1.527273 | 8.472727 | 84.72727
6 | 0.09548 | 10 | 1.677273 | 8.322727 | 83.22727
7 | 0.1011 | 10 | 2.954545 | 7.045455 | 70.45455
8 | 0.10654 | 10 | 4.190909 | 5.809091 | 58.09091
9 | 0.1081 | 10 | 4.545455 | 5.454545 | 54.54545
3 | 0.0931 | 10 | 1.136364 | 8.863636 | 88.63636
4 | 0.09352 | 10 | 1.231818 | 8.768182 | 87.68182
5 | 0.09482 | 10 | 1.527273 | 8.472727 | 84.72727
6 | 0.09548 | 10 | 1.677273 | 8.322727 | 83.22727
7 | 0.1011 | 10 | 2.954545 | 7.045455 | 70.45455
8 | 0.10654 | 10 | 4.190909 | 5.809091 | 58.09091
9 | 0.1081 | 10 | 4.545455 | 5.454545 | 54.54545