## Sheet1
| conc. Mg/L | Absorbance | [16 empty] | Time | GO-CS | GO-MCC50µm | GO-MCC90µm
| 1 | 0.08832 | [16 empty] | 5 | 70.68182 | 71 | 73.18182
| 2 | 0.09656 | [16 empty] | 10 | 80.22727 | 76.40909 | 78.63636
| 5 | 0.11438 | [16 empty] | 30 | 80.90909 | 77.22727 | 80.68182
| 10 | 0.13368 | [16 empty] | 60 | 84.77273 | 80.22727 | 83.86364
| 20 | 0.17386 | [16 empty] | 180 | 88.18182 | 86.59091 | 84.31818
[19 empty] | 1440 | 96.13636 | 93.40909 | 92.5
|  | 0.0942 | 0.09
|  | 0.0917 | 0.0967
|  | 0.0967 | 0.0969
|  | 0.0969 | 0.0944
|  | 0.0944 | 0.0942
|  | 0.094 | 0.094 | [25 empty] | lnt | qT=(Ci-Ce)*V/m
[25 empty] | t1/2 | qT=(Ci-Ce)*V/m | Time | ln(1-F) | 1.609438 | 7.1
GO-MCC50 |  |  | mg/L | [21 empty] | 2.236068 | 7.1 | 5 | -1.427522 | 2.302585 | 7.640909
| Time | GO-CO | initial concentration | Final concentration | adsorbed | % Adsorption | qT=(Ci-Ce)*V/m | qe | qe-qt | log(qe-qt) | t/qt | t1/2 | lnt | F=qt/qe | 1-F | ln(1-F) | [8 empty] | 3.162278 | 7.640909 | 10 | -1.703775 | 3.401197 | 7.722727
| 5 | 0.10086 | 10 | 2.9 | 7.1 | 71 | 7.1 | 9.340909 | 4.448791 | 0.648242 | 0.7042254 | 2.236068 | 1.609438 | 0.7600973 | 0.2399027 | -1.427522 | Time | log(qe-qt) |  |  |  |  | Time | t/qt | 5.477226 | 7.722727 | 30 | -1.7531 | 4.094345 | 8.022727
| 10 | 0.09848 | 10 | 2.359091 | 7.640909 | 76.40909 | 7.640909 | 9.340909 | 1.7 | 0.2304489 | 1.308745 | 3.162278 | 2.302585 | 0.8180049 | 0.1819951 | -1.703775 | 5 | 0.648242 |  |  |  |  | 5 | 0.7042254 | 7.745967 | 8.022727 | 60 | -1.95815 | 5.192957 | 8.659091
| 30 | 0.09812 | 10 | 2.277273 | 7.722727 | 77.22727 | 7.722727 | 9.340909 | 1.618182 | 0.2090273 | 3.884638 | 5.477226 | 3.401197 | 0.826764 | 0.173236 | -1.7531 | 10 | 0.2304489 |  |  |  |  | 10 | 1.308745 | 13.41641 | 8.659091 | 180 | -2.617396 | 7.272398 | 9.340909
| 60 | 0.0968 | 10 | 1.977273 | 8.022727 | 80.22727 | 8.022727 | 9.340909 | 1.318182 | 0.1199753 | 7.478754 | 7.745967 | 4.094345 | 0.8588808 | 0.1411192 | -1.95815 | 30 | 0.2090273 |  |  |  |  | 30 | 3.884638 | 37.94733 | 9.340909
| 180 | 0.094 | 10 | 1.340909 | 8.659091 | 86.59091 | 8.659091 | 9.340909 | 0.6818182 | -0.1663314 | 20.7874 | 13.41641 | 5.192957 | 0.9270073 | 0.0729927 | -2.617396 | 60 | 0.1199753 |  |  |  |  | 60 | 7.478754
| 1440 | 0.091 | 10 | 0.6590909 | 9.340909 | 93.40909 | 9.340909 | 9.340909 | 0 | #NUM! | 154.1606 | 37.94733 | 7.272398 | 1 | 0 | #NUM! | 180 | -0.1663314 |  |  |  |  | 180 | 20.7874
[23 empty] | 1440 | 154.1606 |  |  |  |  | lnt | qT=(Ci-Ce)*V/m
[25 empty] | t1/2 | qT=(Ci-Ce)*V/m | Time | ln(1-F) | 1.609438 | 7.318182
GO-MCC90 | [24 empty] | 2.236068 | 7.318182 | 5 | -1.566162 | 2.302585 | 7.863636
| Time | GO-MCC50 |  |  | adsorbed | % Adsorption | qT=(Ci-Ce)*V/m | qe | qe-qt | log(qe-qt) | t/qt | t1/2 | lnt | F=qt/qe | 1-F | ln(1-F) | Time | log(qe-qt) | [6 empty] | 3.162278 | 7.863636 | 10 | -1.897939 | 3.401197 | 8.068182
| 5 | 0.0999 | 10 | 2.681818 | 7.318182 | 73.18182 | 7.318182 | 9.25 | 1.931818 | 0.2859662 | 0.6832298 | 2.236068 | 1.609438 | 0.7911548 | 0.2088452 | -1.566162 | 5 | 0.2859662 | [6 empty] | 5.477226 | 8.068182 | 30 | -2.057569 | 4.094345 | 8.386364
| 10 | 0.0975 | 10 | 2.136364 | 7.863636 | 78.63636 | 7.863636 | 9.25 | 1.386364 | 0.1418772 | 1.271676 | 3.162278 | 2.302585 | 0.8501229 | 0.1498771 | -1.897939 | 10 | 0.1418772 | [6 empty] | 7.745967 | 8.386364 | 60 | -2.371227 | 5.192957 | 8.431818
| 30 | 0.0966 | 10 | 1.931818 | 8.068182 | 80.68182 | 8.068182 | 9.25 | 1.181818 | 0.07255067 | 3.71831 | 5.477226 | 3.401197 | 0.8722359 | 0.1277641 | -2.057569 | 30 | 0.07255067 | [6 empty] | 13.41641 | 8.431818 | 180 | -2.425294 | 7.272398 | 9.25
| 60 | 0.0952 | 10 | 1.613636 | 8.386364 | 83.86364 | 8.386364 | 9.25 | 0.8636364 | -0.06366908 | 7.154472 | 7.745967 | 4.094345 | 0.9066339 | 0.09336609 | -2.371227 | 60 | -0.06366908 | [6 empty] | 37.94733 | 9.25
| 180 | 0.095 | 10 | 1.568182 | 8.431818 | 84.31818 | 8.431818 | 9.25 | 0.8181818 | -0.08715018 | 21.34771 | 13.41641 | 5.192957 | 0.9115479 | 0.08845209 | -2.425294 | 180 | -0.08715018 |  |  |  |  | Time | t/qt
| 1440 | 0.0914 | 10 | 0.75 | 9.25 | 92.5 | 9.25 | 9.25 | 0 | #NUM! | 155.6757 | 37.94733 | 7.272398 | 1 | 0 | #NUM! | [6 empty] | 5 | 0.6832298
[23 empty] | 10 | 1.271676 |  |  |  |  | lnt | qT=(Ci-Ce)*V/m
[23 empty] | 30 | 3.71831 | t1/2 | qT=(Ci-Ce)*V/m |  |  | 1.609438 | 7.068182
GO-CS | [22 empty] | 60 | 7.154472 | 2.236068 | 7.068182 |  |  | 2.302585 | 8.022727
| Time | GO-MCC90 |  |  | adsorbed | % Adsorption | qT=(Ci-Ce)*V/m | qe | qe-qt | log(qe-qt) | t/qt | t1/2 | lnt | F=qt/qe | 1-F | ln(1-F) | [6 empty] | 180 | 21.34771 | 3.162278 | 8.022727 |  |  | 3.401197 | 8.090909
| 5 | 0.101 | 10 | 2.931818 | 7.068182 | 70.68182 | 7.068182 | 9.613636 | 4.435714 | 0.6469636 | 0.7073955 | 2.236068 | 1.609438 | 0.7352246 | 0.2647754 | -1.328873 | [6 empty] | 1440 | 155.6757 | 5.477226 | 8.090909 |  |  | 4.094345 | 8.477273
| 10 | 0.0968 | 10 | 1.977273 | 8.022727 | 80.22727 | 8.022727 | 9.613636 | 1.590909 | 0.2016454 | 1.246459 | 3.162278 | 2.302585 | 0.8345154 | 0.1654846 | -1.798877 | [8 empty] | 7.745967 | 8.477273 |  |  | 5.192957 | 8.818182
| 30 | 0.0965 | 10 | 1.909091 | 8.090909 | 80.90909 | 8.090909 | 9.613636 | 1.522727 | 0.1826221 | 3.707865 | 5.477226 | 3.401197 | 0.8416076 | 0.1583924 | -1.84268 | [8 empty] | 13.41641 | 8.818182 |  |  | 7.272398 | 9.613636
| 60 | 0.0948 | 10 | 1.522727 | 8.477273 | 84.77273 | 8.477273 | 9.613636 | 1.136364 | 0.05551733 | 7.077748 | 7.745967 | 4.094345 | 0.8817967 | 0.1182033 | -2.135349 | [8 empty] | 37.94733 | 9.613636
| 180 | 0.0933 | 10 | 1.181818 | 8.818182 | 88.18182 | 8.818182 | 9.613636 | 0.7954545 | -0.09938463 | 20.41237 | 13.41641 | 5.192957 | 0.9172577 | 0.08274232 | -2.492024
| 1440 | 0.0898 | 10 | 0.3863636 | 9.613636 | 96.13636 | 9.613636 | 9.613636 | 0 | #NUM! | 149.7872 | 37.94733 | 7.272398 | 1 | 0 | #NUM! | [10 empty] | Time | ln(1-F)
[27 empty] | 5 | -1.328873
[27 empty] | 10 | -1.798877
[23 empty] | Time | t/qt |  |  | 30 | -1.84268
[23 empty] | 5 | 0.7073955 |  |  | 60 | -2.135349
[23 empty] | 10 | 1.246459 |  |  | 180 | -2.492024
[17 empty] | Time | log(qe-qt) |  |  |  |  | 30 | 3.707865
[17 empty] | 5 | 0.6469636 |  |  |  |  | 60 | 7.077748
[17 empty] | 10 | 0.2016454 |  |  |  |  | 180 | 20.41237
[17 empty] | 30 | 0.1826221 |  |  |  |  | 1440 | 149.7872
[17 empty] | 60 | 0.05551733
[17 empty] | 180 | -0.09938463